## Sheet1
INPUTS:
Hamaker constant A11 |  | 6e-20 | J | yellow for van der Waal's inputs
Hamaker constant A22 |  | 6e-20 | J | orange for electrical double layer repulsion inputs |  |  |  | Particles sit in potential well
Hamaker constant A33 |  | 5e-20 | J | Permittivity of a vacuum: |  | 8.85419e-12 | F m-1 | and may join on spikey bits!
particle radius: |  | 2e-06 | m | Dimensionless dielectric: |  | 81 |  | For particle attraction/repulsion we
Surface potential/Zeta (phi one) |  | -0.03 | V |  |  |  |  | need to consider the forces - see
Surface potential/Zeta (phi two) |  | -0.03 | V | Dielectric constant (epsilon): |  | 9.013636e-09 | F m-1 | the last column below.
Boltzman constant (kB): |  | 1.38e-23 | J K-1
Molarity of ion one: |  | 0.01 | M |  | For sea
Molarity of ion two: |  | 0.01 | M |  | water in an
Valence of ion one: |  | 1 |  | N.B. | estuary use
Valence of ion two: |  | 1 |  |  | 0.3 M
Electron charge: |  | 1.6e-19 | C
Temperature: |  | 298 | K
CALCULATED VALUES:
Dielectric constant (epsilon): |  | 9.013636e-09 | J-1 C2 m-1 | Hamaker composite: | 4.554885e-22 | J
Number concentration of ion one: |  | 6e+24 | number m-3
Number concentration of ion two: |  | 6e+24 | number m-3
Inverse Debye length (kappa): |  | 91035947.4 | m-1
Kappa.particle radius (should be >>1): |  | 182.0719
BASED ON CONSTANT POTENTIAL
Separation | Separation | Electric double | Electric double | H | London - | Total | Dimensionless | Approximate | Approx. | Approx.
distance | distance | layer repulsion | layer repulsion |  | van der Waals | interaction | interaction | force on | van der Waals | van der Waals
|  | - constant potential | - constant charge |  | interaction | energy | energy | particle | interaction | Force
(um) | (m) | (V) | (V) |  | (V) | (V) | (-) | (N) | (V) | (N)
0.001 | 1e-09 | 1.052429e-17 | 3.961504e-17 | 0.0005 | -7.561889e-20 | 1.044867e-17 | 2540.772 |  | -1.518295e-19 |  | 0.00200025 | -3.779243e-14
0.002 | 2e-09 | 9.836119e-18 | 2.909075e-17 | 0.001 | -3.768781e-20 | 9.798431e-18 | 2382.655 | -6.359977e-10 | -3.795737e-20 | 4.42836e-11 | 0.004001 | -1.883983e-14
0.004 | 4e-09 | 8.559415e-18 | 1.925463e-17 | 0.002 | -1.873541e-20 | 8.540679e-18 | 2076.811 | -5.695075e-10 | -1.897869e-20 | 4.744672e-12 | 0.008004 | -9.37636e-15
0.008 | 8e-09 | 6.390659e-18 | 1.069522e-17 | 0.004 | -9.272318e-21 | 6.381386e-18 | 1551.743 | -4.288803e-10 | -9.489344e-21 | 1.186168e-12 | 0.016016 | -4.657125e-15
0.016 | 1.6e-08 | 3.398669e-18 | 4.304559e-18 | 0.008 | -4.553843e-21 | 3.394115e-18 | 825.3368 | -2.302342e-10 | -4.744672e-21 | 2.96542e-13 | 0.032064 | -2.309385e-15
0.032 | 3.2e-08 | 8.579734e-19 | 9.058897e-19 | 0.016 | -2.207591e-21 | 8.557658e-19 | 208.094 | -6.973723e-11 | -2.372336e-21 | 7.41355e-14 | 0.064256 | -1.146221e-15
0.064 | 6.4e-08 | 4.777523e-20 | 4.791632e-20 | 0.032 | -1.047285e-21 | 4.672794e-20 | 11.36269 | -8.917753e-12 | -1.186168e-21 | 1.853387e-14 | 0.129024 | -5.732825e-16
0.128 | 1.28e-07 | 1.410945e-22 | 1.410958e-22 | 0.064 | -4.796286e-22 | -3.38534e-22 | -0.0823203 | -2.444564e-13 | -5.93084e-22 | 4.633469e-15 | 0.260096 | -2.922246e-16
0.256 | 2.56e-07 | 1.227022e-27 | 1.227022e-27 | 0.128 | -2.076844e-22 | -2.076832e-22 | -0.0505017 |  | -2.96542e-22 |  | 0.528384 | -1.530272e-16